## ferro
| Description | Slagging | Nb | Ta | Mo | V | Ca | Al | Mg | P | S | Ash | Moisture | C | Si | Mn | Cr | Ti | Cu | Zn | Ni | Pb | Sn | Al2O3 | CaO+MgO | CaO | SiO2 | MgO | FeO | Fe2O3 | Cr2O3 | TiO2 | Na+K | TiO | As | SiC | Zr | MAT_CODE
0 | In-house produced lime | 1 | 0 | 0 | 0 | 0 | 0 | 0 | 0 | 0 | 0 | 0 | 0 | 0 | 0 | 0 | 0 | 0 | 0 | 0 | 0 | 0 | 0 | 0 | 0 | 92 | 0 | 0 | 0 | 0 | 0 | 0 | 0 | 0 | 0 | 0 | 0 | 360258
1 | MnSi17A | 0 | 0 | 0 | 0 | 0 | 0 | 0 | 0 | 0.1 | 0 | 0 | 0 | 0 | 17.5 | 65 | 0 | 0 | 0 | 0 | 0 | 0 | 0 | 0 | 0 | 0 | 0 | 0 | 0 | 0 | 0 | 0 | 0 | 0 | 0 | 0 | 0 | 202007
2 | FeCr025 | 0 | 0 | 0 | 0 | 0 | 0 | 0 | 0 | 0.03 | 0.02 | 0 | 0 | 0.25 | 2 | 0 | 68 | 0 | 0 | 0 | 0 | 0 | 0 | 0 | 0 | 0 | 0 | 0 | 0 | 0 | 0 | 0 | 0 | 0 | 0 | 0 | 0 | 202034
3 | Artificial graphite 0.1-2.5 mm | 0 | 0 | 0 | 0 | 0 | 0 | 0 | 0 | 0 | 0.8 | 14 | 2.5 | 80 | 0 | 0 | 0 | 0 | 0 | 0 | 0 | 0 | 0 | 0 | 0 | 0 | 0 | 0 | 0 | 0 | 0 | 0 | 0 | 0 | 0 | 0 | 0 | 203090
4 | Al wire (APM) | 0 | 0 | 0 | 0 | 0 | 0 | 96.70987 | 0.7976072 | 0 | 0 | 0 | 0 | 0 | 0.5982054 | 0.7976072 | 0.0997009 | 0.1994018 | 0.2991027 | 0.2991027 | 0.1994018 | 0 | 0 | 0 | 0 | 0 | 0 | 0 | 0 | 0 | 0 | 0 | 0 | 0 | 0 | 0 | 0 | 323087
5 | PP-SK30 wire | 0 | 0 | 0 | 0 | 0 | 28 | 0 | 0 | 0 | 0 | 0 | 0.5 | 0 | 55 | 0 | 0 | 0 | 0 | 0 | 0 | 0 | 0 | 0 | 0 | 0 | 0 | 0 | 0 | 0 | 0 | 0 | 0 | 0 | 0 | 0 | 0 | 202049
6 | Secondary aluminum AV 87 | 0 | 0 | 0 | 0 | 0 | 0 | 84.49304 | 2.982107 | 0 | 0 | 0 | 0 | 0 | 4.970179 | 0 | 0 | 0 | 3.777336 | 3.280318 | 0 | 0.2982107 | 0.1988072 | 0 | 0 | 0 | 0 | 0 | 0 | 0 | 0 | 0 | 0 | 0 | 0 | 0 | 0 | 205069
7 | FeSi65-4 | 0 | 0 | 0 | 0 | 0 | 0 | 2 | 0 | 0.05 | 0.04 | 0 | 0 | 0.2 | 65.5 | 0.4 | 0.4 | 0.3 | 0 | 0 | 0 | 0 | 0 | 0 | 0 | 0 | 0 | 0 | 0 | 0 | 0 | 0 | 0 | 0 | 0 | 0 | 0 | 202008
8 | Pellets AV-87 | 0 | 0 | 0 | 0 | 0 | 0 | 84.49304 | 2.982107 | 0 | 0 | 0 | 0 | 0 | 4.970179 | 0 | 0 | 0 | 3.777336 | 3.280318 | 0 | 0.2982107 | 0.1988072 | 0 | 0 | 0 | 0 | 0 | 0 | 0 | 0 | 0 | 0 | 0 | 0 | 0 | 0 | 205159
9 | KRS-65 briquets | 0 | 0 | 0 | 0 | 0 | 0 | 0 | 0 | 0 | 0 | 0 | 0 | 12.82799 | 36.1516 | 0 | 0 | 0 | 0 | 0 | 0 | 0 | 0 | 0 | 0 | 0 | 0 | 0 | 0 | 0 | 0 | 0 | 0 | 0 | 0 | 51.02041 | 0 | 202063
10 | Aluminum briquet | 0 | 0 | 0 | 0 | 0 | 0 | 84.49304 | 2.982107 | 0 | 0 | 0 | 0 | 0 | 4.970179 | 0 | 0 | 0 | 3.777336 | 3.280318 | 0 | 0.2982107 | 0.1988072 | 0 | 0 | 0 | 0 | 0 | 0 | 0 | 0 | 0 | 0 | 0 | 0 | 0 | 0 | 202069
11 | KShU 75 | 1 | 0 | 0 | 0 | 0 | 0 | 0 | 0 | 0 | 0 | 0 | 0 | 0 | 0 | 0 | 0 | 0 | 0 | 0 | 0 | 0 | 0 | 75 | 0 | 10 | 2 | 3 | 1.5 | 0 | 3 | 3 | 1 | 0 | 0 | 0 | 0 | 205194
12 | ATF-7B | 1 | 0 | 0 | 0 | 0 | 0 | 0 | 0 | 0 | 0 | 0 | 0 | 0 | 0 | 0 | 0 | 0 | 0 | 0 | 0 | 0 | 0 | 73.52941 | 0 | 17.64706 | 1.960784 | 2.941176 | 1.960784 | 0 | 0 | 0 | 0.9803922 | 0.9803922 | 0 | 0 | 0 | 205220
13 | Marsh-75 | 1 | 0 | 0 | 0 | 0 | 0 | 0 | 0 | 0 | 0 | 0 | 0 | 0 | 0 | 0 | 0 | 0 | 0 | 0 | 0 | 0 | 0 | 75 | 0 | 15 | 2 | 3 | 1.5 | 0 | 0 | 0 | 0 | 0 | 0 | 0 | 0 | 205219
14 | Lime | 1 | 0 | 0 | 0 | 0 | 0 | 0 | 0 | 0 | 0 | 0 | 0 | 0 | 0 | 0 | 0 | 0 | 0 | 0 | 0 | 0 | 0 | 0 | 0 | 85 | 2.5 | 0 | 0 | 0 | 0 | 0 | 0 | 0 | 0 | 0 | 0 | 140107
15 | FeSi 45 | 0 | 0 | 0 | 0 | 0 | 0 | 2 | 0 | 0.05 | 0.02 | 0 | 0 | 0.2 | 44.5 | 1 | 0.5 | 0 | 0 | 0 | 0 | 0 | 0 | 0 | 0 | 0 | 0 | 0 | 0 | 0 | 0 | 0 | 0 | 0 | 0 | 0 | 0 | 202093
16 | Aluminum pyramids AV-87 | 0 | 0 | 0 | 0 | 0 | 0 | 84.49304 | 2.982107 | 0 | 0 | 0 | 0 | 0 | 4.970179 | 0 | 0 | 0 | 3.777336 | 3.280318 | 0 | 0.2982107 | 0.1988072 | 0 | 0 | 0 | 0 | 0 | 0 | 0 | 0 | 0 | 0 | 0 | 0 | 0 | 0 | 205075
17 | CCM 03-10mm | 0 | 0 | 0 | 0 | 0 | 0 | 0 | 0 | 0 | 0.8 | 8 | 1 | 90 | 0 | 0 | 0 | 0 | 0 | 0 | 0 | 0 | 0 | 0 | 0 | 0 | 0 | 0 | 0 | 0 | 0 | 0 | 0 | 0 | 0 | 0 | 0 | 203116
18 | FeSiMn17 | 0 | 0 | 0 | 0 | 0 | 0 | 0 | 0 | 0.1 | 0 | 0 | 0 | 0 | 17.5 | 65 | 0 | 0 | 0 | 0 | 0 | 0 | 0 | 0 | 0 | 0 | 0 | 0 | 0 | 0 | 0 | 0 | 0 | 0 | 0 | 0 | 0 | 202068
19 | ATF-A | 1 | 0 | 0 | 0 | 0 | 0 | 20.19231 | 0 | 0 | 0 | 0 | 2.884615 | 0 | 0 | 0 | 0 | 0 | 0 | 0 | 0 | 0 | 0 | 57.69231 | 19.23077 | 0 | 0 | 0 | 0 | 0 | 0 | 0 | 0 | 0 | 0 | 0 | 0 | 205234
21 | FeV-50 | 0 | 0 | 0 | 0 | 54 | 0 | 0.3 | 0 | 0.07 | 0.03 | 0 | 0 | 0.6 | 2 | 5 | 0 | 0 | 0.2 | 0 | 0 | 0 | 0 | 0 | 0 | 0 | 0 | 0 | 0 | 0 | 0 | 0 | 0 | 0 | 0.02 | 0 | 0 | 202031
22 | Coke 10-30 mm | 0 | 0 | 0 | 0 | 0 | 0 | 0 | 0 | 0 | 0.8 | 14 | 5 | 80 | 0 | 0 | 0 | 0 | 0 | 0 | 0 | 0 | 0 | 0 | 0 | 0 | 0 | 0 | 0 | 0 | 0 | 0 | 0 | 0 | 0 | 0 | 0 | 203068
23 | Ferrotitanium FeTi 70 | 0 | 0 | 0 | 0 | 0.5 | 0 | 0.5 | 0 | 0.03 | 0.03 | 0 | 0 | 0.2 | 0.1 | 0.2 | 0 | 70 | 0 | 0 | 0 | 0 | 0 | 0 | 0 | 0 | 0 | 0 | 0 | 0 | 0 | 0 | 0 | 0 | 0 | 0 | 0 | 202035
24 | Ferrotitanium FeTi 35 | 0 | 0 | 0 | 1 | 1 | 0 | 14 | 0 | 0.07 | 0.07 | 0 | 0 | 0.2 | 8 | 0 | 0 | 34 | 3 | 0 | 0 | 0 | 0.08 | 0 | 0 | 0 | 0 | 0 | 0 | 0 | 0 | 0 | 0 | 0 | 0 | 0 | 0.08 | 202064
25 | AV-87 briquets | 0 | 0 | 0 | 0 | 0 | 0 | 84.49304 | 2.982107 | 0 | 0 | 0 | 0 | 0 | 4.970179 | 0 | 0 | 0 | 3.777336 | 3.280318 | 0 | 0.2982107 | 0.1988072 | 0 | 0 | 0 | 0 | 0 | 0 | 0 | 0 | 0 | 0 | 0 | 0 | 0 | 0 | 205153
26 | Ferromolybdenum FeMo 60 | 0 | 0 | 0 | 60 | 0 | 0 | 0 | 0 | 0.05 | 0.1 | 0 | 0 | 0.1 | 1 | 0 | 0 | 0 | 0.5 | 0 | 0 | 0 | 0 | 0 | 0 | 0 | 0 | 0 | 0 | 0 | 0 | 0 | 0 | 0 | 0 | 0 | 0 | 202033
27 | Ferroniobium FeNb 60 | 0 | 59 | 1 | 0 | 0 | 0 | 3 | 0 | 0.1 | 0.03 | 0 | 0 | 0.1 | 1.5 | 0 | 0 | 1 | 0 | 0 | 0 | 0 | 0 | 0 | 0 | 0 | 0 | 0 | 0 | 0 | 0 | 0 | 0 | 0 | 0 | 0 | 0 | 202001
28 | Ferrovanadium FeV 80 | 0 | 0 | 0 | 0 | 80 | 0 | 1.5 | 0 | 0.06 | 0.05 | 0 | 0 | 0.3 | 2 | 0.5 | 0 | 0 | 0.1 | 0 | 0.15 | 0 | 0 | 0 | 0 | 0 | 0 | 0 | 0 | 0 | 0 | 0 | 0 | 0 | 0.06 | 0 | 0 | 202052
29 | Vanadium alloy | 0 | 0 | 0 | 0 | 10 | 0 | 5 | 0 | 0.1 | 1 | 0 | 1 | 0 | 5 | 5 | 0 | 1 | 0.1 | 0 | 0.5 | 0 | 0 | 0 | 0 | 0 | 0 | 0 | 0 | 0 | 0 | 0 | 3 | 0 | 0 | 0 | 0 | 202056
30 | Niobium allow FeNbSB | 0 | 10 | 0 | 0 | 0 | 0 | 5 | 0 | 0.3 | 5 | 0 | 1 | 0 | 10 | 0 | 0 | 5 | 0 | 0 | 0 | 0 | 0 | 0 | 0 | 0 | 0 | 0 | 0 | 0 | 0 | 0 | 0 | 0 | 0 | 0 | 0 | 202058
31 | Ferrotitanium wire | 0 | 0 | 0 | 1 | 1 | 0 | 14 | 0 | 0.07 | 0.07 | 0 | 0 | 0.2 | 8 | 0 | 0 | 34 | 3 | 0 | 0 | 0 | 0.08 | 0 | 0 | 0 | 0 | 0 | 0 | 0 | 0 | 0 | 0 | 0 | 0 | 0 | 0 | 202050
32 | Ferromolybdenum FeMo 50 | 0 | 0 | 0 | 50 | 0 | 0 | 0 | 0 | 0.1 | 0.5 | 0 | 0 | 0.5 | 3 | 0 | 0 | 0 | 2 | 0 | 0 | 0 | 0.1 | 0 | 0 | 0 | 0 | 0 | 0 | 0 | 0 | 0 | 0 | 0 | 0 | 0 | 0 | 202065
33 | Flux core wire FeV 50 | 0 | 0 | 0 | 0 | 54 | 0 | 0.3 | 0 | 0.07 | 0.03 | 0 | 0 | 0.6 | 2 | 5 | 0 | 0 | 0.2 | 0 | 0 | 0 | 0 | 0 | 0 | 0 | 0 | 0 | 0 | 0 | 0 | 0 | 0 | 0 | 0 | 0 | 0 | 202044
34 | FeSiV 5 | 0 | 0 | 0 | 0 | 38.5 | 0 | 0 | 0 | 0.1 | 0 | 0 | 0 | 0 | 16 | 10 | 3 | 0 | 0 | 0 | 0 | 0 | 0 | 0 | 0 | 0 | 0 | 0 | 0 | 0 | 0 | 0 | 0 | 0 | 0 | 0 | 0 | 202074
35 | FeCr 850A | 0 | 0 | 0 | 0 | 0 | 0 | 0 | 0 | 0.05 | 0.08 | 0 | 0 | 8.5 | 3 | 0 | 60 | 0 | 0 | 0 | 0 | 0 | 0 | 0 | 0 | 0 | 0 | 0 | 0 | 0 | 0 | 0 | 0 | 0 | 0 | 0 | 0 | 202039
36 | Aluminous flux | 1 | 0 | 0 | 0 | 0 | 0 | 0 | 0 | 0 | 0 | 0 | 0 | 0 | 0 | 0 | 0 | 0 | 0 | 0 | 0 | 0 | 0 | 75 | 0 | 10 | 2 | 3 | 1.5 | 0 | 3 | 3 | 1 | 0 | 0 | 0 | 0 | 205202
37 | C 0.5-2.5 mm | 0 | 0 | 0 | 0 | 0 | 0 | 0 | 0 | 0 | 0.8 | 14 | 2.5 | 80 | 0 | 0 | 0 | 0 | 0 | 0 | 0 | 0 | 0 | 0 | 0 | 0 | 0 | 0 | 0 | 0 | 0 | 0 | 0 | 0 | 0 | 0 | 0 | 203074
38 | Catalyst KV-1, 10-20% | 0 | 0 | 0 | 2 | 15 | 0 | 0 | 0 | 0.5 | 0 | 0 | 1 | 0 | 0 | 0 | 0 | 0 | 0 | 0 | 0 | 0 | 0 | 0 | 0 | 0 | 0 | 0 | 0 | 0 | 0 | 0 | 0 | 0 | 0 | 0 | 0 | 500314
39 | Ferromolybdenum wire | 0 | 0 | 0 | 58 | 0 | 0 | 0 | 0 | 0 | 0 | 0 | 0 | 0 | 0.8 | 0 | 0 | 0 | 0 | 0 | 0 | 0 | 0 | 0 | 0 | 0 | 0 | 0 | 0 | 0 | 0 | 0 | 0 | 0 | 0 | 0 | 0 | 202070
40 | High-carbon ferrochromium | 0 | 0 | 0 | 0 | 0 | 0 | 0 | 0 | 0.05 | 0.08 | 0 | 0 | 8.5 | 3 | 0 | 60 | 0 | 0 | 0 | 0 | 0 | 0 | 0 | 0 | 0 | 0 | 0 | 0 | 0 | 0 | 0 | 0 | 0 | 0 | 0 | 0 | 202067
41 | FeSiCr 40 | 0 | 0 | 0 | 0 | 0 | 0 | 0 | 0 | 0.03 | 0.02 | 0 | 0 | 0.2 | 41 | 0 | 35 | 0 | 0 | 0 | 0 | 0 | 0 | 0 | 0 | 0 | 0 | 0 | 0 | 0 | 0 | 0 | 0 | 0 | 0 | 0 | 0 | 202075
42 | Pellets AGV | 1 | 0 | 0 | 0 | 0 | 0 | 52.84553 | 0 | 0 | 0 | 0 | 2.439024 | 0 | 0 | 0 | 0 | 0 | 0 | 0 | 0 | 0 | 0 | 28.45528 | 16.26016 | 0 | 0 | 0 | 0 | 0 | 0 | 0 | 0 | 0 | 0 | 0 | 0 | 205235
43 | Ferroniobium wire | 0 | 55 | 0 | 0 | 0 | 0 | 0 | 0 | 0.25 | 0 | 0 | 3 | 0.2 | 3 | 0 | 0 | 0 | 0 | 0 | 0 | 0 | 0 | 0 | 0 | 0 | 0 | 0 | 0 | 0 | 0 | 0 | 0 | 0 | 0 | 0 | 0 | 202071
44 | SShU-1G | 1 | 0 | 0 | 0 | 0 | 0 | 0 | 0 | 0.01831166 | 0.1831166 | 0 | 0 | 0 | 0 | 0 | 0 | 0 | 0 | 0 | 0 | 0 | 0 | 54.93499 | 0 | 27.4675 | 6.409083 | 7.324666 | 3.662333 | 0 | 0 | 0 | 0 | 0 | 0 | 0 | 0 | 705057
45 | Secondary aluminum AVK-65F | 0 | 0 | 0 | 0 | 0 | 0 | 48.50746 | 0 | 0 | 0 | 0 | 1.492537 | 0 | 0 | 0 | 0 | 0 | 0 | 0 | 0 | 0 | 0 | 26.1194 | 0 | 2.238806 | 5.970149 | 8.955224 | 0 | 3.731343 | 0 | 0 | 2.985075 | 0 | 0 | 0 | 0 | 205232
46 | Flux FM-2-1 | 1 | 0 | 0 | 0 | 0 | 0 | 0 | 0 | 0 | 0.07 | 0 | 1 | 0 | 0 | 0 | 0 | 0 | 0 | 0 | 0 | 0 | 0 | 0 | 0 | 12 | 9 | 70 | 0 | 2 | 0 | 0 | 0 | 0 | 0 | 0 | 0 | 203109
47 | FGM material | 1 | 0 | 0 | 0 | 0 | 0 | 0 | 0 | 0 | 0 | 0 | 0 | 0 | 0 | 0 | 0 | 0 | 0 | 0 | 0 | 0 | 0 | 63.82979 | 0 | 25.53191 | 2.12766 | 4.255319 | 1.702128 | 0 | 1.702128 | 0.8510638 | 0 | 0 | 0 | 0 | 0 | 205270
48 | Flux MVP | 1 | 0 | 0 | 0 | 0 | 0 | 0 | 0 | 0 | 0 | 0 | 0 | 0 | 0 | 0 | 0 | 0 | 0 | 0 | 0 | 0 | 0 | 63.82979 | 0 | 25.53191 | 2.12766 | 4.255319 | 1.702128 | 0 | 1.702128 | 0.8510638 | 0 | 0 | 0 | 0 | 0 | 205271
49 | CCM 3-10mm | 0 | 0 | 0 | 0 | 0 | 0 | 0 | 0 | 0 | 0.8 | 8 | 1 | 90 | 0 | 0 | 0 | 0 | 0 | 0 | 0 | 0 | 0 | 0 | 0 | 0 | 0 | 0 | 0 | 0 | 0 | 0 | 0 | 0 | 0 | 0 | 0 | 203124
50 | FeSi75 | 0 | 0 | 0 | 0 | 0 | 0 | 0.1 | 0 | 0.04 | 0.07 | 0 | 0 | 0.1 | 77 | 0.4 | 0.3 | 0 | 0 | 0 | 0 | 0 | 0 | 0 | 0 | 0 | 0 | 0 | 0 | 0 | 0 | 0 | 0 | 0 | 0 | 0 | 0 | 202017
51 | Aluminum rolled wire AKLP | 0 | 0 | 0 | 0 | 0 | 0 | 99.6 | 0 | 0 | 0 | 0 | 0 | 0 | 0.12 | 0 | 0 | 0 | 0 | 0 | 0 | 0 | 0 | 0 | 0 | 0 | 0 | 0 | 0 | 0 | 0 | 0 | 0 | 0 | 0 | 0 | 0 | 323141
52 | ATF-75 | 1 | 0 | 0 | 0 | 0 | 0 | 0 | 0 | 0 | 0 | 0 | 0 | 0 | 0 | 0 | 0 | 0 | 0 | 0 | 0 | 0 | 0 | 73.52941 | 0 | 17.64706 | 1.960784 | 2.941176 | 1.960784 | 0 | 0 | 0 | 0.9803922 | 0.9803922 | 0 | 0 | 0 | 205065